## drift
Drift of SR104 standard resistors
|  |  | -4.770348 |  | 标准电阻1958年1月正好，以后每年-0.0529ppm，到1990.1.1累计到-1.69ppm，因此一下子调整了过来 SI 2019 redefined +0.017793 ppm
|  | 1983-12-20 | 1.372 | -0.2
|  |  | Adj | Orig |  | Adj | Orig
|  | J. Lion 218028 | 0.1546922 | 0.1208306 | chinapp 948037 | 0.09828456 | 0.06560731
|  | 1974-02-18 | -1.650529 | -0.8 | 1980-03-07 | -0.6704723 | 0.5
|  | 1999-03-27 | 2.235 | 2.235 | 2015-12-23 | 2.85 | 2.85
|  | Germany 718016 | 0.1127448 | 0.07881149 | Lau190-3 616010 | 0.05263888 | 0.001719913
|  | 1976-10-10 | -0.990296 | 0 | 1986-01-14 | -1.180277 | 0.3
|  | 2005-12-09 | 2.3 | 2.3 | 2015-02-02 | 0.35 | 0.35
|  | Japan | 0.1425635 | 0.1095207 | Enjoy 410019 | 0.06624037 | 0.02342547
|  | 1979-02-27 | -0.6163035 | 0.5 | 1983-12-20 | -0.8707809 | 0.5
|  | 1998-09-03 | 1.9 | 1.9 | 2000-07-18 | 0.61 | 0.61
|  | 2006-07-01 | 2.5 | 2.5 | 2001-10-04 | 0.54 | 0.54
|  | 2010-07-01 | 2.8 | 2.8 | 2015-12-18 | 1.25 | 1.25
|  | 2011-11-01 | 3.1 | 3.1
|  | 2012-12-01 | 4.2 | 4.2 | zlymex 3 415101 | 0.0432914 | 0.0006225482
|  | zlymex 1 339102 | 0.06444128 | 404.9028 | 1983-12-20 | -1.570781 | -0.2
|  | 1982-12-03 | -1.115453 | 0.2 | 2013-08-19 | -0.11 | -0.11
|  | 2008-11-26 | 0.55 | 1.8 | 2016-01-27 | -0.18 | -0.18
|  | 2016-03-11 | 1.03 | 2.58
|  | zlymex 2 342033 | 0.1011511 | 0.1011511 | MM xDevs 460038 | 0.05928995 | 0.02194829
[5 empty] | 1974-02-19 | -0.3506738 | 0.5
|  | 1996-01-23 | 1 | 1 | 1996-11-25 | 1 | 1
|  | 2008-11-26 | 2.3 | 2.3
[5 empty] | SP3958 243101 | 0.05471434 | -0.02388222
[5 empty] | 1984-03-08 | -1.482223 | -0.1
|  | SRX-10k | 0.4498767 | 0.8501553 | 2000-04-05 | -0.6 | -0.6
|  | 2005-09-24 | 1.5 | 1.5 | 2001-10-04 | -0.52 | -0.52
|  | 2007-06-30 | 3 | 3
|  | 2019-01-22 | 7.5 |  | zy2 334039 | 0.05601103 | 0.03867696
|  | Zoo 410020 | 0.1253781 | 0.07439111 | 1973-10-29 | -1.734307 | -0.9
|  | 1983-12-20 | -1.470781 | -0.1 | 2019-01-16 | 0.8 | 0.85
|  | 2010-11-01 | 1.9 | 1.9
|  | L&N 4214 | 0.09642333 | 0.06688867 | TiN 202088930104 | -0.003135739 | 0.008470464
|  | 1977-01-01 | -1.002317 | 0 | 2003-06-30 | 0 | 0
|  | 2010-12-01 | 2.27 | 2.27 | 2016-06-21 | 0.11 | 0.11
|  | szhebo R200*** | 0.05948352 | 0.05948352 | 2019-06-06 | -0.05
|  | 1996-12-19 | 1.3 | 1.3 | 2020-09-03 | 0.31 | 0.31
|  | 2018-10-22 | 2.6 | 2.6 | 2021-06-08 | 0.02
|  | drift total | 1.498012
|  | Total number | 18 |  | nikonoid | 0.07628951 | 0.002240263
|  | Average drift | 0.08322287 |  | 1968-12-10 | -0.5759194 | 0
| Tegam acquired esi in 1993 |  |  |  | 2018-01-04 | 3.17 | 0.11
| January 10, 2007, IET Acquires esi/Tegam Resistance Product Line | 标准差 | 0.040651
[5 empty] | honoUR卡 | 0.1346121 | 0.07846299
| Next: 对比三个SR104、4214 |  |  |  | 1979-09-13 | -0.4449811 | 0.7
[5 empty] | 2000-01-29 | 2.3 | 2.3
[5 empty] | MM's gray 804040 | 0.09932073
[5 empty] | 1968-10-30 | 0.4300189 | 1
[5 empty] | 2016-08-16 | 5.05
[5 empty] | 2017-10-30 | 5.3
[5 empty] | MM's 834026 | 0.09058644
[5 empty] | 1969-08-29 | -0.7138665 | -0.1
[5 empty] | 2021-06-10 | 3.98
[5 empty] | TM1 G206098830104 | 0.05084279
[5 empty] | 1988-11-03 | -1.028589 | 0.6
[5 empty] | 2021-06-10 | 0.63
[5 empty] | TM2 342022 | 0.02708752
[5 empty] | 1975-05-28 | -1.017733 | -0.1
[5 empty] | 2021-06-08 | 0.23
[8 empty] | 9999.9741 | A
[5 empty] | TiN FSL935 10k (-2.53ppm) | -0.1054575 | 5.177446 | 9999.9737 | REF
[5 empty] | 2017-11-28 | 0 | -2.53 | 0.04000011 | ppm
[5 empty] | 2018-05-31 | 0.08 | 0.08
[5 empty] | 2019-08-13 | -0.18 | -0.18
[5 empty] | 2020-10-15 | 0.04 | 0.04
[5 empty] | 2021-08-28 | 0
Note on T7: ZhangLM: lau190-1? 马保峰，群昵称Gavin 河南 许昌
Note on T46: ZhangLM: Sorry to bring this up, but there might be some misunderstanding that need clear up. The adjustment of 1.69ppm on 1990-1-1 was because of the gradual down-slope change of the NBS Ohm which can be cansidered to be linear at -0.0529ppm per year. That is to say, The NBS Ohm is correct at Jan 1958. If your SR104 was calibrated at July 1968, it would be -0.55ppm off, insteaded of -1.69ppm off. Also, the shape of the chart may be regarded unchanged, it only moved up and moved right. Congrate for your SR104 pickup, also thank you for the comtribution for the data, now I can update the SR104 drift chart to 16.
Note on V35: ZhangLM: Enjoy用SR104+3458A 他的SR104在HK标定 2017/5/15
Tegam acquired esi
0.11ppm/a
0.14ppm/a
0.10ppm/a
0.10ppm/a
0.06ppm/a
0.13ppm/a
acq by IET
0.15ppm/a
0.07ppm/a
0.10ppm/a
0.05ppm/a
0.06ppm/a
0.05ppm/a
0.06ppm/a
0.06ppm/a
0.08ppm/a
Average drift: +0.083ppm/a
28 Aug 2021 zlymex/TiN
0.13ppm/a
0.11ppm/a
New SI 2019
+0.0178 ppm
0.00ppm/a
0.06ppm/a
0.11ppm/a

## NBS adjustment
Year/Data | 1958-01-27 | 1968-07-01 | 1974-01-01 | 1980-01-01 | 1989-12-31 | 1990-01-01 | 2019-01-01
NBS Ohm true value | [5 empty] | 1
NBS Ohm devidation, ppm | 4.630137e-05 | -0.5518529 | -0.8431652 | -1.16071 | -1.69 | 0
NBS certified value, ppm | 1 | 1 | 1 | 1 | 1 | 1 | 1
Real value | 1 |  | 0.1568348 |  | -0.69 | 1 | 1